## Sintering
Al(%) | NaCl (%) | Corn (%) | Weight before leaching (g) | after 4 hours | after 6 hours | after 8 hours | after 12 hours | after 24 hours
90 | 10 | 0 | 4.1 | 4.07 | 4.05 | 4.05 | 4.03 | 3.936667
87 | 10 | 3 | 3.913333 | 3.9 | 3.88 | 3.85 | 3.85 | 3.76
80 | 20 | 0 | 4.06 | 4.03 | 4.02 | 3.993333 | 3.956667 | 3.796667
77 | 20 | 3 | 3.8 | 3.683333 | 3.613333 | 3.536667 | 3.43 | 3.363333
70 | 30 | 0 | 4.04 | 3.903333 | 3.826667 | 3.75 | 3.65 | 3.533333
67 | 30 | 3 | 3.81 | 3.64 | 3.53 | 3.45 | 3.373333 | 3.28
60 | 40 | 0 | 4.04 | 3.7 | 3.59 | 3.476667 | 3.386667 | 3.236667
57 | 40 | 3 | 3.696667 | 3.19 | 3.05 | 2.916667 | 2.85 | 2.68

## Porosity
|  | Before Sintering |  |  |  |  | After Sintering
Sample(Only NaCl) | Weight (g) | Dia mm | Height mm | Volume (mm)3 | Volume (cm)3 | Density (g/cc) | Weight after Leaching (24 Hours) | Diameter mm | Height mm | Volume (mm)3 | Volume (cm)3 | Density (g/cc) | Porosity(%) | Average Porosity
10% (1) | 4.01 | 14.21 | 12.10 | 1917.976064 | 1.917976064 | 2.11 | 3.87 | 14.16 | 12.99 | 2044.585679 | 2.044585679 | 1.892804024 | 10.29% | 4.229%
10% (2) | 3.81 | 14.07 | 12.43 | 1931.65241 | 1.93165241 | 1.972404549 | 3.73 | 14.14 | 12.23 | 1919.530127 | 1.919530127 | 1.94318388 | 1.481%
10% (3) | 3.92 | 14.21 | 12.2 | 1933.827106 | 1.933827106 | 2.027068495 | 3.87 | 14.26 | 12.07 | 1926.708343 | 1.926708343 | 2.008607071 | 0.9107%
20% (1) | 4.15 | 14.13 | 12.41 | 1945.027571 | 1.945027571 | 2.133645847 | 3.77 | 14.38 | 12.89 | 2092.378969 | 2.092378969 | 1.801776856 | 15.55% | 13.61%
20% (2) | 4.18 | 14.07 | 12.21 | 1897.463872 | 1.897463872 | 2.202940495 | 3.91 | 14.33 | 12.86 | 2073.01768 | 2.07301768 | 1.886139244 | 14.38%
20% (3) | 4.03 | 14.23 | 11.98 | 1904.303979 | 1.904303979 | 2.116258771 | 3.71 | 14.47 | 11.97 | 1967.437158 | 1.967437158 | 1.885701907 | 10.89%
30% (1) | 3.97 | 14.01 | 12.38 | 1907.508896 | 1.907508896 | 2.081248485 | 3.37 | 14.3 | 12.47 | 2001.742386 | 2.001742386 | 1.683533318 | 19.11% | 15.46%
30% (2) | 4.09 | 14.21 | 12.52 | 1984.55044 | 1.98455044 | 2.060920155 | 3.62 | 14.23 | 12.77 | 2029.879951 | 2.029879951 | 1.783356694 | 13.47%
30% (3) | 4.06 | 14.09 | 12.40 | 1932.472525 | 1.932472525 | 2.100935432 | 3.61 | 14.3 | 12.42 | 1993.716153 | 1.993716153 | 1.810689046 | 13.82%
40% (1) | 4.07 | 14.07 | 12.82 | 1992.259364 | 1.992259364 | 2.042906698 | 3.25 | 14.16 | 12.99 | 2044.585679 | 2.044585679 | 1.589564103 | 22.19% | 19.19%
40% (2) | 4.06 | 14.09 | 12.93 | 2015.070141 | 2.015070141 | 2.014818202 | 3.25 | 14.23 | 12.23 | 1944.043211 | 1.944043211 | 1.67177354 | 17.03%
40% (3) | 3.99 | 14.21 | 12.30 | 1949.678148 | 1.949678148 | 2.046491625 | 3.21 | 14.24 | 12.07 | 1921.307621 | 1.921307621 | 1.67073714 | 18.36%
|  | Before Sintering |  |  |  |  | After Sintering
Sample with 3% Corn Flour | Weight (g) | Dia mm | Height mm | Volume (mm)3 | Volume (cm)3 | Density (g/cc) | Weight after Leaching (24 Hours) | Diameter mm | Height mm | Volume (mm)3 | Volume (cm)3 | Density (g/cc) | Porosity(%) | Average Porosity
10% (1) | 4.08 | 14.41 | 12.98 | 2115.788785 | 2.115788785 | 2.11 | 3.86 | 14.2 | 12.3 | 1946.93502 | 1.94693502 | 1.982603405 | 6.038% | 7.445%
10% (2) | 4.18 | 14.11 | 12.34 | 1928.585263 | 1.928585263 | 2.167391859 | 4.04 | 14.21 | 13.5 | 2139.89065 | 2.13989065 | 1.887946938 | 12.89%
10% (3) | 4.04 | 14.15 | 12.30 | 1933.248349 | 1.933248349 | 2.089747033 | 3.91 | 14.21 | 12.22 | 1936.997314 | 1.936997314 | 2.01858824 | 3.405%
20% (1) | 3.82 | 14.21 | 12.21 | 1935.41221 | 1.93541221 | 1.973739744 | 3.42 | 14.38 | 12.58 | 2042.057985 | 2.042057985 | 1.674781042 | 15.15% | 17.3%
20% (2) | 3.69 | 14.25 | 12.43 | 1981.392497 | 1.981392497 | 1.862326624 | 3.09 | 14.35 | 12.59 | 2035.162956 | 2.035162956 | 1.518305938 | 18.47%
20% (3) | 3.89 | 14.18 | 11.98 | 1890.945171 | 1.890945171 | 2.057172286 | 3.58 | 14.31 | 13.25 | 2129.92741 | 2.12992741 | 1.680808455 | 18.3%
30% (1) | 3.84 | 14.08 | 12.01 | 1869.037322 | 1.869037322 | 2.054533612 | 3.14 | 14.39 | 13.31 | 2163.561776 | 2.163561776 | 1.451310536 | 29.36% | 21.95%
30% (2) | 3.68 | 14.25 | 12.21 | 1946.323603 | 1.946323603 | 1.890744167 | 3.08 | 14.33 | 12.82 | 2066.569725 | 2.066569725 | 1.490392491 | 21.17%
30% (3) | 3.91 | 14.02 | 12.33 | 1902.51794 | 1.90251794 | 2.05517116 | 3.62 | 14.31 | 12.94 | 2080.095146 | 2.080095146 | 1.740305008 | 15.32%
40% (1) | 3.62 | 14.21 | 11.85 | 1878.348459 | 1.878348459 | 1.927224942 | 2.45 | 14.49 | 11.31 | 1864.099254 | 1.864099254 | 1.314307698 | 31.8% | 31.45%
40% (2) | 3.68 | 14.01 | 12.21 | 1881.315316 | 1.881315316 | 1.956078265 | 2.68 | 14.46 | 11.81 | 1938.45686 | 1.93845686 | 1.382543019 | 29.32%
40% (3) | 3.79 | 14.14 | 11.98 | 1880.29198 | 1.88029198 | 2.0156444 | 2.91 | 14.44 | 13.21 | 2162.254755 | 2.162254755 | 1.345817366 | 33.23%

## Compressive Strength
Al(%) | NaCl (%) | Corn (%) | Porosity (%) | Compressive Strength (MPa)
90 | 10 | 0 | 4.23 | 60.37
87 | 10 | 3 | 7.45 | 39.21
80 | 20 | 0 | 13.61 | 56.88
77 | 20 | 3 | 17.3 | 34.24
70 | 30 | 0 | 15.46 | 40.45
67 | 30 | 3 | 21.95 | 25.35
60 | 40 | 0 | 19.19 | 27.83
57 | 40 | 3 | 31.45 | 4.45